## Sheet1
常用元素及添加元素，单位：wt%
序号 | 检测编号 | Li | Be | Si | C | P | Na | Mg | Al | Si | K | Ca | Sc | Mn | Fe | Co | Ni | Cu | Zn | Ga | Rb | Sr | Ag | In | Sn | Cs | Ba | Pt | Au | Hg | Pb | Fr | Bi | 求和 | 备注 | 密度 (g/cm3) | 热导率W/(m▪K) | 电导率（S/m） | 硬度（HB） | 粘度 (Pa.s)
1 | S20200420.02-01（1-10） | [13 empty] | 10 |  |  |  | 14.4 | 64.8 |  |  |  | 10.8 | [11 empty] | 6.14 |  |  |  | 0.02143
2 | S20200420.02-02（1-15） | [13 empty] | 15 |  |  |  | 13.6 | 61.2 |  |  |  | 10.2 | [11 empty] | 5.77 |  |  |  | 0.06198
3 | S20200420.02-03（1-20） | [13 empty] | 20 |  |  |  | 12.8 | 57.6 |  |  |  | 9.6 | [11 empty] | 5.73 |  |  |  | 0.06986
4 | S20200420.02-04（1-25） | [13 empty] | 25 |  |  |  | 12 | 54 |  |  |  | 9 | [11 empty] | 5.88 |  |  |  | 0.18326
5 | S20200420.02-05（2-10） | [13 empty] | 10 |  |  |  | 0.9 | 54.9 |  |  |  | 22.5 | 11.7 | [10 empty] | 6.19 |  |  |  | 0.01734
6 | S20200420.02-06（2-15） | [13 empty] | 15 |  |  |  | 0.85 | 51.85 |  |  |  | 21.25 | 11.05 | [10 empty] | 5.88 |  |  |  | 0.08377
7 | S20200420.02-07（2-20） | [13 empty] | 20 |  |  |  | 0.8 | 48.8 |  |  |  | 20 | 10.4 | [10 empty] | 5.74 |  |  |  | 0.17393
8 | S20200420.02-08（2-25） | [13 empty] | 25 |  |  |  | 0.75 | 45.75 |  |  |  | 18.75 | 9.75 | [10 empty] | 5.22 |  |  |  | 0.45920
9 | S20200420.02-09（3-10） | [13 empty] | 10 |  |  |  | 3.6 | 60.3 |  |  |  | 26.1 | [11 empty] | 6 |  |  |  | 0.02648
10 | S20200420.02-10（3-15） | [13 empty] | 15 |  |  |  | 3.4 | 56.95 |  |  |  | 24.65 | [11 empty] | 5.8 |  |  |  | 0.13136
11 | S20200420.02-11（3-20） | [13 empty] | 20 |  |  |  | 3.2 | 53.6 |  |  |  | 23.2 | [11 empty] | 5.6 |  |  |  | 0.18298
12 | S20200420.02-12（3-25） | [13 empty] | 25 |  |  |  | 3 | 50.25 |  |  |  | 21.75 | [11 empty] | 5.31 |  |  |  | 0.57803
13 | S20200509.01-01 | [17 empty] | 16 | 72 |  |  |  | 12 | [11 empty] | 6.29 | 27.4 | 3370000 |  | 0.05800
14 | S20200509.01-04 | [17 empty] | 1 | 61 |  |  |  | 25 | 13 | [10 empty] | 6.45 | 25.22 | 3380000 |  | 0.00669
15 | S20200509.01-07 | [17 empty] | 4 | 67 |  |  |  | 29 | [11 empty] | 6.37 | 26.48 | 3600000 |  | 0.00597
16 | S20200605.02-01（10%Ni） | [15 empty] | 10 |  | 0.9 | 54.9 |  |  |  | 22.5 | 11.7 | [10 empty] | 6.46 |  |  |  | 0.00989
17 | S20200605.02-02（15%Ni） | [15 empty] | 15 |  | 0.85 | 51.85 |  |  |  | 21.25 | 11.05 | [10 empty] | 6.46 |  |  |  | 0.01214
18 | S20200605.02-03 （20%Ni） | [15 empty] | 20 |  | 0.8 | 48.8 |  |  |  | 20 | 10.4 | [10 empty] | 6.25 |  |  |  | 0.03858
19 | S20200605.02-04 | [14 empty] | 10 |  |  | 0.9 | 54.9 |  |  |  | 22.5 | 11.7 | [10 empty] | 4.96
20 | S20200605.02-05 | [14 empty] | 15 |  |  | 0.85 | 51.85 |  |  |  | 21.25 | 11.05 | [10 empty] | 4.38
21 | S20200605.02-06 | [14 empty] | 20 |  |  | 0.8 | 48.8 |  |  |  | 20 | 10.4 | [10 empty] | 3.77
22 | 20200219-02 | [22 empty] | 59 | 21 | [7 empty] | 20
23 | S20200325.01-01 | [22 empty] | 80 | 5 | [7 empty] | 15
24 | 20200217-1 | [22 empty] | 60.3 | 19.5 | [7 empty] | 20.2
25 | S20200325.01-02 | [22 empty] | 62 | 18 | [7 empty] | 20
26 | S20200325.01-03 | [22 empty] | 63.5 | 16.5 | [7 empty] | 20
27 | S20200325.01-04 | [22 empty] | 65 | 15 | [7 empty] | 20
28 | 20200212-1 | [17 empty] | 2.4 |  |  |  |  | 32.2 | 35 | [7 empty] | 30.4
29 | S20200320.02-01 | [22 empty] | 51.5 | 17.5 | [7 empty] | 31
30 | 20200213-2 | [17 empty] | 2.4 |  |  |  |  | 32 | 30.3 | [7 empty] | 35.3
31 | 20200213-1 | [17 empty] | 2.4 |  |  |  |  | 30 | 32.6 | [7 empty] | 35
32 | S20200120.01-01 | [17 empty] | 0.4 |  |  |  |  | 56.7 | 25.9 | [7 empty] | 17
33 | S20200120.02-01 | [17 empty] | 0.4 |  |  |  |  | 53.8 | 30.8 | [7 empty] | 15
34 | S20200120.03-01 | [17 empty] | 2.4 |  |  |  |  | 35.4 | 35 | [7 empty] | 27.2
35 | 20200219-03 | [21 empty] | 0.6 | 58.6 | 20.9 | [7 empty] | 19.9
36 | 20200219-04 | [22 empty] | 44.55 | 39.09 | [7 empty] | 16.36
37 | S20200325.01-04 | [22 empty] | 60 | 19 | [7 empty] | 21
38 | S20200211-Bi26.2 | [17 empty] | 3.6 |  |  |  |  | 35.2 | 35 | [7 empty] | 26.2
39 | S20200211-Bi27.2 | [17 empty] | 4.8 |  |  |  |  | 33.2 | 34.9 | [7 empty] | 27.1
40 | S20200214-Bi34.5 | [17 empty] | 3 |  |  |  |  | 29.5 | 33 | [7 empty] | 34.5
41 | S20200211-Bi35.3-1 | [17 empty] | 2.4 |  |  |  |  | 27.2 | 35 | [7 empty] | 35.4
42 | S20200616.02-01 | [13 empty] | 12.5 |  |  |  | 0.875 | 53.375 |  |  |  | 21.875 | 11.375 | [10 empty] | 6.23 |  |  |  | 0.01915
43 | S20200616.02-02 | [13 empty] | 17.5 |  |  |  | 0.825 | 50.325 |  |  |  | 20.625 | 10.725 | [10 empty] | 6.13 |  |  |  | 0.16476
44 | S20200616.02-03 | [15 empty] | 12.5 |  | 0.875 | 53.375 |  |  |  | 21.875 | 11.375 | [10 empty] | 6.62 |  |  |  | 0.02196
45 | S20200616.02-04 | [15 empty] | 17.5 |  | 0.825 | 50.325 |  |  |  | 20.625 | 10.725 | [10 empty] | 6.68 |  |  |  | 0.05702
46 | 20190523-03 | [23 empty] | 42 | [7 empty] | 58
47 | 20190322-01 | [21 empty] | 0.5 | 58.7 | 18.7 | [7 empty] | 22.1
48 | 20180710-02-LED | [17 empty] | 1.8 |  |  |  |  | 51.7 | 46 | [7 empty] | 0.5
49 | 20180514-S-I-6 | [22 empty] | 52 | 48
50 | 20180514-S-I-3 | [16 empty] | 1.5 | [6 empty] | 98.5
51 | 20180608-01-InAg3.2 | [21 empty] | 3.2 | 96.8
52 | 20181101-01 | [17 empty] | 4.5 | [5 empty] | 93.5 | [7 empty] | 2
53 | 20181213-01 | [16 empty] | 1.3 | [5 empty] | 51 | 16.5 | [7 empty] | 31.2
54 | 2018-12-26 | [17 empty] | 1 |  |  |  |  | 56 | 31 | [7 empty] | 12
55 | 2018-12-26-2 | [17 empty] | 3.6 |  |  |  |  | 35.4 | 49 | [7 empty] | 12
56 | 20181226-01 | [7 empty] | 10 | [14 empty] | 53.1 | 18.9 | [7 empty] | 18
57 | 20190827-04 | [17 empty] | 4 |  |  |  |  | 15 | 81
58 | 20190828-01 | [17 empty] | 4 |  |  |  |  | 30 | 66
59 | 20190829-04 | [22 empty] | 30 | 70
60 | 20190828-03 | [17 empty] | 5 |  |  |  |  | 15 | 80
61 | S20190528-09-01 | [21 empty] | 0.5 | 58.7 | 18.7 | [7 empty] | 22.1 |  |  | 7.74 |  | 2890000
62 | S20190528-09-02 | [21 empty] | 3.2 | 96.8 | [13 empty] | 10330000
63 | S20190528-09-03 | [16 empty] | 1.5 | [6 empty] | 98.5 | [10 empty] | 7.19 |  | 9020000
64 | S20190528-09-04 | [17 empty] | 1.8 |  |  |  |  | 51.7 | 46 | [7 empty] | 0.5 |  |  |  |  | 5040000
65 | S20190528-09-05 | [17 empty] | 4.5 | [5 empty] | 93.5 | [7 empty] | 2 |  |  | 7.24 |  | 8650000
66 | S20190528-09-06 | [22 empty] | 52 | 48 | [10 empty] | 7.25 |  | 5430000
67 | S20190528-09-07 | [23 empty] | 42 | [7 empty] | 58 |  |  | 8.58 |  | 1930000
68 | S20150503-01 | [17 empty] | 0.4 |  |  |  |  | 48.6 | 16 | [7 empty] | 35 |  |  |  |  | 7310000
69 | S20150503-02 | [22 empty] | 49 | 16 | [7 empty] | 35
70 | S20150503-03 | [22 empty] | 51 | 16.5 | [7 empty] | 32.5 | [5 empty] | 4.659
71 | S20150503-04 | [6 empty] | 0.5 | [15 empty] | 50.7 | 16.5 | [7 empty] | 32.3 | [5 empty] | 4.934
72 | S20150503-05 | [7 empty] | 1 | [14 empty] | 50.5 | 16.3 | [7 empty] | 32.2 | [5 empty] | 5.289
73 | S20150503-06 | [16 empty] | 1.3 | [5 empty] | 51 | 16.5 | [7 empty] | 31.2
74 | S20150503-07 | [17 empty] | 1 |  |  |  |  | 56 | 31 | [7 empty] | 12 | [5 empty] | 4.058
18 | S20150503-08 | [7 empty] | 10 | [14 empty] | 53.1 | 18.9 | [7 empty] | 18 | [5 empty] | 12
76 | S20150503-09 | [17 empty] | 3.6 |  |  |  |  | 35.4 | 49 | [7 empty] | 12 | [5 empty] | 15.34
77 | S20150503-10 | [7 empty] | 4.76 | [9 empty] | 6.67 | [5 empty] | 88.57 | [10 empty] | 6.13 |  |  | 24.87
78 | S20150503-11 | [17 empty] | 7 | [5 empty] | 93 | [10 empty] | 6.83 |  |  | 23.25
79 | S20150503-12 | [6 empty] | 4.76 | [10 empty] | 6.67 | [5 empty] | 88.57 | [10 empty] | 6.07 |  |  | 37.19
80 | S20150503-13 | [17 empty] | 7 |  |  |  |  | 10 | 83 | [13 empty] | 18.63
81 | S20150503-14 | [17 empty] | 7 |  |  |  |  | 5 | 88 | [13 empty] | 17.71
82 | S20150503-15 | [17 empty] | 7 |  |  |  |  | 15 | 78
83 | S20150503-16 | [17 empty] | 4 |  |  |  |  | 15 | 81
84 | S20150503-17 | [17 empty] | 4 |  |  |  |  | 30 | 66
85 | S20150503-18 | [22 empty] | 30 | 70
86 | S20150503-19 | [17 empty] | 5 |  |  |  |  | 15 | 80
87 | S20150501-01-01 | [18 empty] | 62 |  |  |  | 25 | 13 | [10 empty] | 6.45 | 26.08 | 3390000
88 | S20150501-01-02 | [18 empty] | 68.5 |  |  |  | 21.5 | 10 | [10 empty] | 6.38 | 26.04 | 3450000
89 | S20150501-01-03 | [18 empty] | 62.5 |  |  |  | 21.5 | 16 | [10 empty] | 6.42 | 25.63 | 3360000
90 | S20150501-01-04 | [18 empty] | 75.5 |  |  |  | 24.5 | [11 empty] | 6.31 | 26.73 | 3600000
91 | S20150501-01-05 | [17 empty] | 2.9 | 86.3 |  |  |  |  | 10.8 | [10 empty] | 6.2 | 27.38 | 3650000
92 | S20150501-01-06 | [18 empty] | 86.5 |  |  |  |  | 13.5 | [10 empty] | 6.2 | 27.97 | 3650000
93 | S20150501-01-07 | [17 empty] | 3.6 | 96.4 | [15 empty] | 6.1 | 28.49 | 3780000
94 | S20150501-02-01 | [18 empty] | 100 | [14 empty] | 镓 | 5.91 | 29.4 | 2200000
95 | S20150501-02-02 | [22 empty] | 100 | [10 empty] | 铟 | 7.31 | 86 | 11600000
96 | S20150501-02-03 | [23 empty] | 100 | [9 empty] | 锡 | 7.28 | 73 | 9200000
97 | S20150501-02-04 | [31 empty] | 100 |  | 铋 | 9.8 | 7.97
98
99
100