## Sheet1
序号 | 检测编号 | 密度 (g/cm3)
1 | S20200420.02-01（1-10） | 6.14
2 | S20200420.02-02（1-15） | 5.77
3 | S20200420.02-03（1-20） | 5.73
4 | S20200420.02-04（1-25） | 5.88
5 | S20200420.02-05（2-10） | 6.19
6 | S20200420.02-06（2-15） | 5.88
7 | S20200420.02-07（2-20） | 5.74
8 | S20200420.02-08（2-25） | 5.22
9 | S20200420.02-09（3-10） | 6
10 | S20200420.02-10（3-15） | 5.8
11 | S20200420.02-11（3-20） | 5.6
12 | S20200420.02-12（3-25） | 5.31
13 | S20200509.01-01 | 6.29
14 | S20200509.01-04 | 6.45
15 | S20200509.01-07 | 6.37
16 | S20200605.02-01（10%Ni） | 6.46
17 | S20200605.02-02（15%Ni） | 6.46
18 | S20200605.02-03（20%Ni） | 6.25
19 | S20200605.02-04 | 4.96
20 | S20200605.02-05 | 4.38
21 | S20200605.02-06 | 3.77
22 | S20200616.02-01 | 6.23
23 | S20200616.02-02 | 6.13
24 | S20200616.02-03 | 6.62
25 | S20200616.02-04 | 6.68
26 | S20190528-09-01 | 7.74
27 | S20190528-09-03 | 7.19
28 | S20190528-09-05 | 7.24
29 | S20190528-09-06 | 7.25
30 | S20190528-09-07 | 8.58
31 | S20150503-10 | 6.13
32 | S20150503-11 | 6.83
33 | S20150503-12 | 6.07
34 | S20150501-01-01 | 6.45
35 | S20150501-01-02 | 6.38
36 | S20150501-01-03 | 6.42
37 | S20150501-01-04 | 6.31
38 | S20150501-01-05 | 6.2
39 | S20150501-01-06 | 6.2
40 | S20150501-01-07 | 6.1
41 | S20150501-02-01 | 5.91
42 | S20150501-02-02 | 7.31
43 | S20150501-02-03 | 7.28
44 | S20150501-02-04 | 9.8
45
46
47
48
49
50
51
52
53
54
55
56
57
58
59
60
61
62
63
64
65
66
67
68
69
70
71
72
73
74
75
76
77
78
79
80
81
82
83
84
85
86
87
88
89
90
91
92
93
94
95
96