## Sheet1
序号 | 检测编号 | 热导率W/(m▪K)
1 | S20200509.01-01 | 27.4
2 | S20200509.01-04 | 25.22
3 | S20200509.01-07 | 26.48
4 | S20150501-01-01 | 26.08
5 | S20150501-01-02 | 26.04
6 | S20150501-01-03 | 25.63
7 | S20150501-01-04 | 26.73
8 | S20150501-01-05 | 27.38
9 | S20150501-01-06 | 27.97
10 | S20150501-01-07 | 28.49
11 | S20150501-02-01 | 29.4
12 | S20150501-02-02 | 86
13 | S20150501-02-03 | 73
14 | S20150501-02-04 | 7.97
15
16
17
18
19
20
21
22
23
24
25
26
27
28
29
30
31
32
33
34
35
36
37
38
39
40
41
42
43
44
45
46
47
48
49
50
51
52
53
54
55
56
57