## Sheet1
序号 | 检测编号 | Mg | Al | Fe | Co | Ni | Cu | Zn | Ga | Ag | In | Sn | Bi | 求和 | 备注 | 密度 (g/cm3) | 热导率W/(m▪K) | 电导率（S/m） | 硬度（HB） | 粘度 (Pa.s)
1 | S20200420.02-01（1-10） | 0 | 0 | 10 | 0 | 0 | 0 | 14.4 | 64.8 | 0 | 10.8 | 0 | 0 |  |  | 6.14 |  |  |  | 0.02143
2 | S20200420.02-02（1-15） | 0 | 0 | 15 | 0 | 0 | 0 | 13.6 | 61.2 | 0 | 10.2 | 0 | 0 |  |  | 5.77 |  |  |  | 0.06198
3 | S20200420.02-03（1-20） | 0 | 0 | 20 | 0 | 0 | 0 | 12.8 | 57.6 | 0 | 9.6 | 0 | 0 |  |  | 5.73 |  |  |  | 0.06986
4 | S20200420.02-04（1-25） | 0 | 0 | 25 | 0 | 0 | 0 | 12 | 54 | 0 | 9 | 0 | 0 |  |  | 5.88 |  |  |  | 0.18326
5 | S20200420.02-05（2-10） | 0 | 0 | 10 | 0 | 0 | 0 | 0.9 | 54.9 | 0 | 22.5 | 11.7 | 0 |  |  | 6.19 |  |  |  | 0.01734
6 | S20200420.02-06（2-15） | 0 | 0 | 15 | 0 | 0 | 0 | 0.85 | 51.85 | 0 | 21.25 | 11.05 | 0 |  |  | 5.88 |  |  |  | 0.08377
7 | S20200420.02-07（2-20） | 0 | 0 | 20 | 0 | 0 | 0 | 0.8 | 48.8 | 0 | 20 | 10.4 | 0 |  |  | 5.74 |  |  |  | 0.17393
8 | S20200420.02-08（2-25） | 0 | 0 | 25 | 0 | 0 | 0 | 0.75 | 45.75 | 0 | 18.75 | 9.75 | 0 |  |  | 5.22 |  |  |  | 0.45920
9 | S20200420.02-09（3-10） | 0 | 0 | 10 | 0 | 0 | 0 | 3.6 | 60.3 | 0 | 26.1 | 0 | 0 |  |  | 6 |  |  |  | 0.02648
10 | S20200420.02-10（3-15） | 0 | 0 | 15 | 0 | 0 | 0 | 3.4 | 56.95 | 0 | 24.65 | 0 | 0 |  |  | 5.8 |  |  |  | 0.13136
11 | S20200420.02-11（3-20） | 0 | 0 | 20 | 0 | 0 | 0 | 3.2 | 53.6 | 0 | 23.2 | 0 | 0 |  |  | 5.6 |  |  |  | 0.18298
12 | S20200420.02-12（3-25） | 0 | 0 | 25 | 0 | 0 | 0 | 3 | 50.25 | 0 | 21.75 | 0 | 0 |  |  | 5.31 |  |  |  | 0.57803
13 | S20200509.01-01 | 0 | 0 | 0 | 0 | 0 | 0 | 16 | 72 | 0 | 12 | 0 | 0 |  |  | 6.29 | 27.4 | 3370000 |  | 0.05800
14 | S20200509.01-04 | 0 | 0 | 0 | 0 | 0 | 0 | 1 | 61 | 0 | 25 | 13 | 0 |  |  | 6.45 | 25.22 | 3380000 |  | 0.00669
15 | S20200509.01-07 | 0 | 0 | 0 | 0 | 0 | 0 | 4 | 67 | 0 | 29 | 0 | 0 |  |  | 6.37 | 26.48 | 3600000 |  | 0.00597
16 | S20200605.02-01（10%Ni） | 0 | 0 | 0 | 0 | 10 | 0 | 0.9 | 54.9 | 0 | 22.5 | 11.7 | 0 |  |  | 6.46 |  |  |  | 0.00989
17 | S20200605.02-02（15%Ni） | 0 | 0 | 0 | 0 | 15 | 0 | 0.85 | 51.85 | 0 | 21.25 | 11.05 | 0 |  |  | 6.46 |  |  |  | 0.01214
18 | S20200605.02-03 （20%Ni） | 0 | 0 | 0 | 0 | 20 | 0 | 0.8 | 48.8 | 0 | 20 | 10.4 | 0 |  |  | 6.25 |  |  |  | 0.03858
19 | S20200605.02-04 | 0 | 0 | 0 | 10 | 0 | 0 | 0.9 | 54.9 | 0 | 22.5 | 11.7 | 0 |  |  | 4.96
20 | S20200605.02-05 | 0 | 0 | 0 | 15 | 0 | 0 | 0.85 | 51.85 | 0 | 21.25 | 11.05 | 0 |  |  | 4.38
21 | S20200605.02-06 | 0 | 0 | 0 | 20 | 0 | 0 | 0.8 | 48.8 | 0 | 20 | 10.4 | 0 |  |  | 3.77
22 | 20200219-02 | 0 | 0 | 0 | 0 | 0 | 0 | 0 | 0 | 0 | 59 | 21 | 20
23 | S20200325.01-01 | 0 | 0 | 0 | 0 | 0 | 0 | 0 | 0 | 0 | 80 | 5 | 15
24 | 20200217-1 | 0 | 0 | 0 | 0 | 0 | 0 | 0 | 0 | 0 | 60.3 | 19.5 | 20.2
25 | S20200325.01-02 | 0 | 0 | 0 | 0 | 0 | 0 | 0 | 0 | 0 | 62 | 18 | 20
26 | S20200325.01-03 | 0 | 0 | 0 | 0 | 0 | 0 | 0 | 0 | 0 | 63.5 | 16.5 | 20
27 | S20200325.01-04 | 0 | 0 | 0 | 0 | 0 | 0 | 0 | 0 | 0 | 65 | 15 | 20
28 | 20200212-1 | 0 | 0 | 0 | 0 | 0 | 0 | 2.4 | 0 | 0 | 32.2 | 35 | 30.4
29 | S20200320.02-01 | 0 | 0 | 0 | 0 | 0 | 0 | 0 | 0 | 0 | 51.5 | 17.5 | 31
30 | 20200213-2 | 0 | 0 | 0 | 0 | 0 | 0 | 2.4 | 0 | 0 | 32 | 30.3 | 35.3
31 | 20200213-1 | 0 | 0 | 0 | 0 | 0 | 0 | 2.4 | 0 | 0 | 30 | 32.6 | 35
32 | S20200120.01-01 | 0 | 0 | 0 | 0 | 0 | 0 | 0.4 | 0 | 0 | 56.7 | 25.9 | 17
33 | S20200120.02-01 | 0 | 0 | 0 | 0 | 0 | 0 | 0.4 | 0 | 0 | 53.8 | 30.8 | 15
34 | S20200120.03-01 | 0 | 0 | 0 | 0 | 0 | 0 | 2.4 | 0 | 0 | 35.4 | 35 | 27.2
35 | 20200219-03 | 0 | 0 | 0 | 0 | 0 | 0 | 0 | 0 | 0.6 | 58.6 | 20.9 | 19.9
36 | 20200219-04 | 0 | 0 | 0 | 0 | 0 | 0 | 0 | 0 | 0 | 44.55 | 39.09 | 16.36
37 | S20200325.01-04 | 0 | 0 | 0 | 0 | 0 | 0 | 0 | 0 | 0 | 60 | 19 | 21
38 | S20200211-Bi26.2 | 0 | 0 | 0 | 0 | 0 | 0 | 3.6 | 0 | 0 | 35.2 | 35 | 26.2
39 | S20200211-Bi27.2 | 0 | 0 | 0 | 0 | 0 | 0 | 4.8 | 0 | 0 | 33.2 | 34.9 | 27.1
40 | S20200214-Bi34.5 | 0 | 0 | 0 | 0 | 0 | 0 | 3 | 0 | 0 | 29.5 | 33 | 34.5
41 | S20200211-Bi35.3-1 | 0 | 0 | 0 | 0 | 0 | 0 | 2.4 | 0 | 0 | 27.2 | 35 | 35.4
42 | S20200616.02-01 | 0 | 0 | 12.5 | 0 | 0 | 0 | 0.875 | 53.375 | 0 | 21.875 | 11.375 | 0 |  |  | 6.23 |  |  |  | 0.01915
43 | S20200616.02-02 | 0 | 0 | 17.5 | 0 | 0 | 0 | 0.825 | 50.325 | 0 | 20.625 | 10.725 | 0 |  |  | 6.13 |  |  |  | 0.16476
44 | S20200616.02-03 | 0 | 0 | 0 | 0 | 12.5 | 0 | 0.875 | 53.375 | 0 | 21.875 | 11.375 | 0 |  |  | 6.62 |  |  |  | 0.02196
45 | S20200616.02-04 | 0 | 0 | 0 | 0 | 17.5 | 0 | 0.825 | 50.325 | 0 | 20.625 | 10.725 | 0 |  |  | 6.68 |  |  |  | 0.05702
46 | 20190523-03 | 0 | 0 | 0 | 0 | 0 | 0 | 0 | 0 | 0 | 0 | 42 | 58
47 | 20190322-01 | 0 | 0 | 0 | 0 | 0 | 0 | 0 | 0 | 0.5 | 58.7 | 18.7 | 22.1
48 | 20180710-02-LED | 0 | 0 | 0 | 0 | 0 | 0 | 1.8 | 0 | 0 | 51.7 | 46 | 0.5
49 | 20180514-S-I-6 | 0 | 0 | 0 | 0 | 0 | 0 | 0 | 0 | 0 | 52 | 48 | 0
50 | 20180514-S-I-3 | 0 | 0 | 0 | 0 | 0 | 1.5 | 0 | 0 | 0 | 0 | 98.5 | 0
51 | 20180608-01-InAg3.2 | 0 | 0 | 0 | 0 | 0 | 0 | 0 | 0 | 3.2 | 96.8 | 0 | 0
52 | 20181101-01 | 0 | 0 | 0 | 0 | 0 | 0 | 4.5 | 0 | 0 | 0 | 93.5 | 2
53 | 20181213-01 | 0 | 0 | 0 | 0 | 0 | 1.3 | 0 | 0 | 0 | 51 | 16.5 | 31.2
54 | 2018-12-26 | 0 | 0 | 0 | 0 | 0 | 0 | 1 | 0 | 0 | 56 | 31 | 12
55 | 2018-12-26-2 | 0 | 0 | 0 | 0 | 0 | 0 | 3.6 | 0 | 0 | 35.4 | 49 | 12
56 | 20181226-01 | 0 | 10 | 0 | 0 | 0 | 0 | 0 | 0 | 0 | 53.1 | 18.9 | 18
57 | 20190827-04 | 0 | 0 | 0 | 0 | 0 | 0 | 4 | 0 | 0 | 15 | 81 | 0
58 | 20190828-01 | 0 | 0 | 0 | 0 | 0 | 0 | 4 | 0 | 0 | 30 | 66 | 0
59 | 20190829-04 | 0 | 0 | 0 | 0 | 0 | 0 | 0 | 0 | 0 | 30 | 70 | 0
60 | 20190828-03 | 0 | 0 | 0 | 0 | 0 | 0 | 5 | 0 | 0 | 15 | 80 | 0
61 | S20190528-09-01 | 0 | 0 | 0 | 0 | 0 | 0 | 0 | 0 | 0.5 | 58.7 | 18.7 | 22.1 |  |  | 7.74 |  | 2890000
62 | S20190528-09-02 | 0 | 0 | 0 | 0 | 0 | 0 | 0 | 0 | 3.2 | 96.8 | 0 | 0 |  |  |  |  | 10330000
63 | S20190528-09-03 | 0 | 0 | 0 | 0 | 0 | 1.5 | 0 | 0 | 0 | 0 | 98.5 | 0 |  |  | 7.19 |  | 9020000
64 | S20190528-09-04 | 0 | 0 | 0 | 0 | 0 | 0 | 1.8 | 0 | 0 | 51.7 | 46 | 0.5 |  |  |  |  | 5040000
65 | S20190528-09-05 | 0 | 0 | 0 | 0 | 0 | 0 | 4.5 | 0 | 0 | 0 | 93.5 | 2 |  |  | 7.24 |  | 8650000
66 | S20190528-09-06 | 0 | 0 | 0 | 0 | 0 | 0 | 0 | 0 | 0 | 52 | 48 | 0 |  |  | 7.25 |  | 5430000
67 | S20190528-09-07 | 0 | 0 | 0 | 0 | 0 | 0 | 0 | 0 | 0 | 0 | 42 | 58 |  |  | 8.58 |  | 1930000
68 | S20150503-01 | 0 | 0 | 0 | 0 | 0 | 0 | 0.4 | 0 | 0 | 48.6 | 16 | 35 |  |  |  |  | 7310000
69 | S20150503-02 | 0 | 0 | 0 | 0 | 0 | 0 | 0 | 0 | 0 | 49 | 16 | 35
70 | S20150503-03 | 0 | 0 | 0 | 0 | 0 | 0 | 0 | 0 | 0 | 51 | 16.5 | 32.5 | [5 empty] | 4.659
71 | S20150503-04 | 0.5 | 0 | 0 | 0 | 0 | 0 | 0 | 0 | 0 | 50.7 | 16.5 | 32.3 | [5 empty] | 4.934
72 | S20150503-05 | 0 | 1 | 0 | 0 | 0 | 0 | 0 | 0 | 0 | 50.5 | 16.3 | 32.2 | [5 empty] | 5.289
73 | S20150503-06 | 0 | 0 | 0 | 0 | 0 | 1.3 | 0 | 0 | 0 | 51 | 16.5 | 31.2
74 | S20150503-07 | 0 | 0 | 0 | 0 | 0 | 0 | 1 | 0 | 0 | 56 | 31 | 12 | [5 empty] | 4.058
18 | S20150503-08 | 0 | 10 | 0 | 0 | 0 | 0 | 0 | 0 | 0 | 53.1 | 18.9 | 18 | [5 empty] | 12
76 | S20150503-09 | 0 | 0 | 0 | 0 | 0 | 0 | 3.6 | 0 | 0 | 35.4 | 49 | 12 | [5 empty] | 15.34
77 | S20150503-10 | 0 | 4.76 | 0 | 0 | 0 | 0 | 6.67 | 0 | 0 | 0 | 88.57 | 0 |  |  | 6.13 |  |  | 24.87
78 | S20150503-11 | 0 | 0 | 0 | 0 | 0 | 0 | 7 | 0 | 0 | 0 | 93 | 0 |  |  | 6.83 |  |  | 23.25
79 | S20150503-12 | 4.76 | 0 | 0 | 0 | 0 | 0 | 6.67 | 0 | 0 | 0 | 88.57 | 0 |  |  | 6.07 |  |  | 37.19
80 | S20150503-13 | 0 | 0 | 0 | 0 | 0 | 0 | 7 | 0 | 0 | 10 | 83 | 0 | [5 empty] | 18.63
81 | S20150503-14 | 0 | 0 | 0 | 0 | 0 | 0 | 7 | 0 | 0 | 5 | 88 | 0 | [5 empty] | 17.71
82 | S20150503-15 | 0 | 0 | 0 | 0 | 0 | 0 | 7 | 0 | 0 | 15 | 78 | 0
83 | S20150503-16 | 0 | 0 | 0 | 0 | 0 | 0 | 4 | 0 | 0 | 15 | 81 | 0
84 | S20150503-17 | 0 | 0 | 0 | 0 | 0 | 0 | 4 | 0 | 0 | 30 | 66 | 0
85 | S20150503-18 | 0 | 0 | 0 | 0 | 0 | 0 | 0 | 0 | 0 | 30 | 70 | 0
86 | S20150503-19 | 0 | 0 | 0 | 0 | 0 | 0 | 5 | 0 | 0 | 15 | 80 | 0
87 | S20150501-01-01 | 0 | 0 | 0 | 0 | 0 | 0 | 0 | 62 | 0 | 25 | 13 | 0 |  |  | 6.45 | 26.08 | 3390000
88 | S20150501-01-02 | 0 | 0 | 0 | 0 | 0 | 0 | 0 | 68.5 | 0 | 21.5 | 10 | 0 |  |  | 6.38 | 26.04 | 3450000
89 | S20150501-01-03 | 0 | 0 | 0 | 0 | 0 | 0 | 0 | 62.5 | 0 | 21.5 | 16 | 0 |  |  | 6.42 | 25.63 | 3360000
90 | S20150501-01-04 | 0 | 0 | 0 | 0 | 0 | 0 | 0 | 75.5 | 0 | 24.5 | 0 | 0 |  |  | 6.31 | 26.73 | 3600000
91 | S20150501-01-05 | 0 | 0 | 0 | 0 | 0 | 0 | 2.9 | 86.3 | 0 | 0 | 10.8 | 0 |  |  | 6.2 | 27.38 | 3650000
92 | S20150501-01-06 | 0 | 0 | 0 | 0 | 0 | 0 | 0 | 86.5 | 0 | 0 | 13.5 | 0 |  |  | 6.2 | 27.97 | 3650000
93 | S20150501-01-07 | 0 | 0 | 0 | 0 | 0 | 0 | 3.6 | 96.4 | 0 | 0 | 0 | 0 |  |  | 6.1 | 28.49 | 3780000
94 | S20150501-02-01 | 0 | 0 | 0 | 0 | 0 | 0 | 0 | 100 | 0 | 0 | 0 | 0 |  | 镓 | 5.91 | 29.4 | 2200000
95 | S20150501-02-02 | 0 | 0 | 0 | 0 | 0 | 0 | 0 | 0 | 0 | 100 | 0 | 0 |  | 铟 | 7.31 | 86 | 11600000
96 | S20150501-02-03 | 0 | 0 | 0 | 0 | 0 | 0 | 0 | 0 | 0 | 0 | 100 | 0 |  | 锡 | 7.28 | 73 | 9200000
97 | S20150501-02-04 | 0 | 0 | 0 | 0 | 0 | 0 | 0 | 0 | 0 | 0 | 0 | 100 |  | 铋 | 9.8 | 7.97
98
99
100