## Sheet1
序号 | 检测编号 | Mg | Al | Fe | Co | Ni | Cu | Zn | Ga | Ag | In | Sn | Bi | 求和 | 备注
1 | S20200420.02-01（1-10） |  |  | 10 |  |  |  | 14.4 | 64.8 |  | 10.8 |  |  | 100
2 | S20200420.02-02（1-15） |  |  | 15 |  |  |  | 13.6 | 61.2 |  | 10.2 |  |  | 100
3 | S20200420.02-03（1-20） |  |  | 20 |  |  |  | 12.8 | 57.6 |  | 9.6 |  |  | 100
4 | S20200420.02-04（1-25） |  |  | 25 |  |  |  | 12 | 54 |  | 9 |  |  | 100
5 | S20200420.02-05（2-10） |  |  | 10 |  |  |  | 0.9 | 54.9 |  | 22.5 | 11.7 |  | 100
6 | S20200420.02-06（2-15） |  |  | 15 |  |  |  | 0.85 | 51.85 |  | 21.25 | 11.05 |  | 100
7 | S20200420.02-07（2-20） |  |  | 20 |  |  |  | 0.8 | 48.8 |  | 20 | 10.4 |  | 100
8 | S20200420.02-08（2-25） |  |  | 25 |  |  |  | 0.75 | 45.75 |  | 18.75 | 9.75 |  | 100
9 | S20200420.02-09（3-10） |  |  | 10 |  |  |  | 3.6 | 60.3 |  | 26.1 |  |  | 100
10 | S20200420.02-10（3-15） |  |  | 15 |  |  |  | 3.4 | 56.95 |  | 24.65 |  |  | 100
11 | S20200420.02-11（3-20） |  |  | 20 |  |  |  | 3.2 | 53.6 |  | 23.2 |  |  | 100
12 | S20200420.02-12（3-25） |  |  | 25 |  |  |  | 3 | 50.25 |  | 21.75 |  |  | 100
13 | S20200509.01-01 | [6 empty] | 16 | 72 |  | 12 |  |  | 100
14 | S20200509.01-04 | [6 empty] | 1 | 61 |  | 25 | 13 |  | 100
15 | S20200509.01-07 | [6 empty] | 4 | 67 |  | 29 |  |  | 100
16 | S20200605.02-01（10%Ni） |  |  |  |  | 10 |  | 0.9 | 54.9 |  | 22.5 | 11.7 |  | 100
17 | S20200605.02-02（15%Ni） |  |  |  |  | 15 |  | 0.85 | 51.85 |  | 21.25 | 11.05 |  | 100
18 | S20200605.02-03 （20%Ni） |  |  |  |  | 20 |  | 0.8 | 48.8 |  | 20 | 10.4 |  | 100
19 | S20200605.02-04 |  |  |  | 10 |  |  | 0.9 | 54.9 |  | 22.5 | 11.7 |  | 100
20 | S20200605.02-05 |  |  |  | 15 |  |  | 0.85 | 51.85 |  | 21.25 | 11.05 |  | 100
21 | S20200605.02-06 |  |  |  | 20 |  |  | 0.8 | 48.8 |  | 20 | 10.4 |  | 100
22 | 20200219-02 | [9 empty] | 59 | 21 | 20 | 100
23 | S20200325.01-01 | [9 empty] | 80 | 5 | 15 | 100
24 | 20200217-1 | [9 empty] | 60.3 | 19.5 | 20.2 | 100
25 | S20200325.01-02 | [9 empty] | 62 | 18 | 20 | 100
26 | S20200325.01-03 | [9 empty] | 63.5 | 16.5 | 20 | 100
27 | S20200325.01-04 | [9 empty] | 65 | 15 | 20 | 100
28 | 20200212-1 | [6 empty] | 2.4 |  |  | 32.2 | 35 | 30.4 | 100
29 | S20200320.02-01 | [9 empty] | 51.5 | 17.5 | 31 | 100
30 | 20200213-2 | [6 empty] | 2.4 |  |  | 32 | 30.3 | 35.3 | 100
31 | 20200213-1 | [6 empty] | 2.4 |  |  | 30 | 32.6 | 35 | 100
32 | S20200120.01-01 | [6 empty] | 0.4 |  |  | 56.7 | 25.9 | 17 | 100
33 | S20200120.02-01 | [6 empty] | 0.4 |  |  | 53.8 | 30.8 | 15 | 100
34 | S20200120.03-01 | [6 empty] | 2.4 |  |  | 35.4 | 35 | 27.2 | 100
35 | 20200219-03 | [8 empty] | 0.6 | 58.6 | 20.9 | 19.9 | 100
36 | 20200219-04 | [9 empty] | 44.55 | 39.09 | 16.36 | 100
37 | S20200325.01-04 | [9 empty] | 60 | 19 | 21 | 100
38 | S20200211-Bi26.2 | [6 empty] | 3.6 |  |  | 35.2 | 35 | 26.2 | 100
39 | S20200211-Bi27.2 | [6 empty] | 4.8 |  |  | 33.2 | 34.9 | 27.1 | 100
40 | S20200214-Bi34.5 | [6 empty] | 3 |  |  | 29.5 | 33 | 34.5 | 100
41 | S20200211-Bi35.3-1 | [6 empty] | 2.4 |  |  | 27.2 | 35 | 35.4 | 100
42 | S20200616.02-01 |  |  | 12.5 |  |  |  | 0.875 | 53.375 |  | 21.875 | 11.375 |  | 100
43 | S20200616.02-02 |  |  | 17.5 |  |  |  | 0.825 | 50.325 |  | 20.625 | 10.725 |  | 100
44 | S20200616.02-03 |  |  |  |  | 12.5 |  | 0.875 | 53.375 |  | 21.875 | 11.375 |  | 100
45 | S20200616.02-04 |  |  |  |  | 17.5 |  | 0.825 | 50.325 |  | 20.625 | 10.725 |  | 100
46 | 20190523-03 | [10 empty] | 42 | 58 | 100
47 | 20190322-01 | [8 empty] | 0.5 | 58.7 | 18.7 | 22.1 | 100
48 | 20180710-02-LED | [6 empty] | 1.8 |  |  | 51.7 | 46 | 0.5 | 100
49 | 20180514-S-I-6 | [9 empty] | 52 | 48 |  | 100
50 | 20180514-S-I-3 | [5 empty] | 1.5 |  |  |  |  | 98.5 |  | 100
51 | 20180608-01-InAg3.2 | [8 empty] | 3.2 | 96.8 |  |  | 100
52 | 20181101-01 | [6 empty] | 4.5 |  |  |  | 93.5 | 2 | 100
53 | 20181213-01 | [5 empty] | 1.3 |  |  |  | 51 | 16.5 | 31.2 | 100
54 | 2018-12-26 | [6 empty] | 1 |  |  | 56 | 31 | 12 | 100
55 | 2018-12-26-2 | [6 empty] | 3.6 |  |  | 35.4 | 49 | 12 | 100
56 | 20181226-01 |  | 10 | [7 empty] | 53.1 | 18.9 | 18 | 100
57 | 20190827-04 | [6 empty] | 4 |  |  | 15 | 81 |  | 100
58 | 20190828-01 | [6 empty] | 4 |  |  | 30 | 66 |  | 100
59 | 20190829-04 | [9 empty] | 30 | 70 |  | 100
60 | 20190828-03 | [6 empty] | 5 |  |  | 15 | 80 |  | 100
61 | S20190528-09-01 | [8 empty] | 0.5 | 58.7 | 18.7 | 22.1 | 100
62 | S20190528-09-02 | [8 empty] | 3.2 | 96.8 |  |  | 100
63 | S20190528-09-03 | [5 empty] | 1.5 |  |  |  |  | 98.5 |  | 100
64 | S20190528-09-04 | [6 empty] | 1.8 |  |  | 51.7 | 46 | 0.5 | 100
65 | S20190528-09-05 | [6 empty] | 4.5 |  |  |  | 93.5 | 2 | 100
66 | S20190528-09-06 | [9 empty] | 52 | 48 |  | 100
67 | S20190528-09-07 | [10 empty] | 42 | 58 | 100
68 | S20150503-01 | [6 empty] | 0.4 |  |  | 48.6 | 16 | 35 | 100
69 | S20150503-02 | [9 empty] | 49 | 16 | 35 | 100
70 | S20150503-03 | [9 empty] | 51 | 16.5 | 32.5 | 100
71 | S20150503-04 | 0.5 | [8 empty] | 50.7 | 16.5 | 32.3 | 100
72 | S20150503-05 |  | 1 | [7 empty] | 50.5 | 16.3 | 32.2 | 100
73 | S20150503-06 | [5 empty] | 1.3 |  |  |  | 51 | 16.5 | 31.2 | 100
74 | S20150503-07 | [6 empty] | 1 |  |  | 56 | 31 | 12 | 100
18 | S20150503-08 |  | 10 | [7 empty] | 53.1 | 18.9 | 18 | 100
76 | S20150503-09 | [6 empty] | 3.6 |  |  | 35.4 | 49 | 12 | 100
77 | S20150503-10 |  | 4.76 |  |  |  |  | 6.67 |  |  |  | 88.57 |  | 100
78 | S20150503-11 | [6 empty] | 7 |  |  |  | 93 |  | 100
79 | S20150503-12 | 4.76 | [5 empty] | 6.67 |  |  |  | 88.57 |  | 100
80 | S20150503-13 | [6 empty] | 7 |  |  | 10 | 83 |  | 100
81 | S20150503-14 | [6 empty] | 7 |  |  | 5 | 88 |  | 100
82 | S20150503-15 | [6 empty] | 7 |  |  | 15 | 78 |  | 100
83 | S20150503-16 | [6 empty] | 4 |  |  | 15 | 81 |  | 100
84 | S20150503-17 | [6 empty] | 4 |  |  | 30 | 66 |  | 100
85 | S20150503-18 | [9 empty] | 30 | 70 |  | 100
86 | S20150503-19 | [6 empty] | 5 |  |  | 15 | 80 |  | 100
87 | S20150501-01-01 | [7 empty] | 62 |  | 25 | 13 |  | 100
88 | S20150501-01-02 | [7 empty] | 68.5 |  | 21.5 | 10 |  | 100
89 | S20150501-01-03 | [7 empty] | 62.5 |  | 21.5 | 16 |  | 100
90 | S20150501-01-04 | [7 empty] | 75.5 |  | 24.5 |  |  | 100
91 | S20150501-01-05 | [6 empty] | 2.9 | 86.3 |  |  | 10.8 |  | 100
92 | S20150501-01-06 | [7 empty] | 86.5 |  |  | 13.5 |  | 100
93 | S20150501-01-07 | [6 empty] | 3.6 | 96.4 |  |  |  |  | 100
94 | S20150501-02-01 | [7 empty] | 100 |  |  |  |  | 100 | 镓
95 | S20150501-02-02 | [9 empty] | 100 |  |  | 100 | 铟
96 | S20150501-02-03 | [10 empty] | 100 |  | 100 | 锡
97 | S20150501-02-04 | [11 empty] | 100 | 100 | 铋
98
99
100